## Sheet1
4130-N |  |  | Tens |  |  |  | I/c
Major axis | Minor Axis | Wall thickness | Equiv round tube | Weight per foot | Area | I major | Z major | ρ major | I minor | Z minor | ρ minor | D/t | Fcc
Inches | Inches | Inches | Inches | Pounds/foot | Inch2 | Inch4 |  | Inches | Inch4 |  | Inches | None | psi
1.18 | 0.5 | 0.035 | 0.875 | 0.314 | 0.0924 | 0.0028 | 0.0112 | 0.1753 | 0.0118 | 0.0195 | 0.3572 | 25 | 67500
1.349 | 0.571 | 0.035 | 1 | 0.3607 | 0.1061 | 0.0043 | 0.0151 | 0.202 | 0.0178 | 0.0257 | 0.41 | 28.57143 | 67000
1.349 | 0.571 | 0.049 | 1 | 0.4977 | 0.1464 | 0.0057 | 0.02 | 0.1972 | 0.0239 | 0.0345 | 0.4044 | 20.40816 | 67500
1.685 | 0.714 | 0.049 | 1.25 | 0.6285 | 0.1849 | 0.0116 | 0.0325 | 0.2509 | 0.0482 | 0.0557 | 0.5107 | 25.5102 | 67500
2.023 | 0.857 | 0.049 | 1.5 | 0.7593 | 0.2234 | 0.0207 | 0.0483 | 0.3045 | 0.0848 | 0.0815 | 0.6162 | 30.61224 | 65700
2.36 | 1 | 0.049 | 1.75 | 0.8902 | 0.2618 | 0.0336 | 0.0672 | 0.3583 | 0.1363 | 0.1123 | 0.7216 | 35.71429 | 62800
2.36 | 1 | 0.058 | 1.75 | 1.048 | 0.3083 | 0.0389 | 0.0778 | 0.3551 | 0.1592 | 0.1312 | 0.7186 | 30.17241 | 65800
2.697 | 1.143 | 0.049 | 2 | 1.021 | 0.3003 | 0.051 | 0.0893 | 0.412 | 0.2053 | 0.148 | 0.8269 | 40.81633 | 60000
3.372 | 1.429 | 0.049 | 2.5 | 1.283 | 0.3773 | 0.1018 | 0.1425 | 0.5194 | 0.4063 | 0.2343 | 1.0377 | 51.02041 | 50000
6061-T6
2.095 | 0.747 | 0.058 | 1.5 | 0.328 | [8 empty] | Est.
2.023 | 0.857 | 0.049 | 1.5 | 0.268 | 0.2234 | 0.0207 | 0.0483 | 0.3045 | 0.0848 | 0.0815 | 0.6162 | 30.61224 | 32900
2.36 | 1 | 0.049 | 1.75 | 0.348 | 0.2618 | 0.0336 | 0.0672 | 0.3583 | 0.1363 | 0.1123 | 0.7216 | 35.71429 | 31200
2.36 | 1 | 0.058 | 1.75 | 0.413 | 0.3083 | 0.0389 | 0.0778 | 0.3551 | 0.1592 | 0.1312 | 0.7186 | 30.17241 | 32900
3.375 | 1.43 | 0.049 | 2.5 | 0.454 | 0.3773 | 0.1018 | 0.1425 | 0.5194 | 0.4063 | 0.2343 | 1.0377 | 51.02041 | 27700